## Balanco de Massa
Gusa |  | Kg |  | Sucata | 40000
Peso | 10000 | 9540
%C | 4 | 400 |  |  |  |  | Peso
%Si | 0.6 | 60 |  |  | Aço |  | 49448.06
Tgusa | 298 |  |  |  | %C | 0.05 | 24.72403 | 0.05
T Gusa C | 1400 |  |  |  | %Fe | 99.95 | 49423.33
Escória | % | Peso
CaO |  | 321.4286
FeO | 25 | 150 |  |  | Gas | kg
SiO2 |  | 128.5714 | C+S |  | C | 375.276
Peso |  | 600 | 450 |  | O | 500.368
B | 2.5 |  |  |  | CO | 875.6439
Oxigenio | Nm3 | Nm3/t
602.2727 | 421.5909 | 8.431818

## Balanco Termico
[5 empty] | T final | 1916.973
[5 empty] | T f c | 1650
| Entalpia das entradas |  |  |  | Entalpia das saídas
Gusa |  |  |  |  | Aco
Fe | 0 |  |  |  | Fe | 16366637.7
C | 0 |  |  |  | C | 16373.43
Si | 0 |  |  |  | Gas
O2 | 0 |  |  |  | CO | -424507.8
CaO | -868339.3 |  |  |  | Escoria
Sucata | 0 |  |  |  | CaO | -704593.5
[5 empty] | SiO2 | -386580.7
FeO
E Entrada | -868339.3 |  |  | E Saida |  | 14867329.1
J
|  | Diferença | -15735668.4 | -65932450656.1
|  |  |  | kWh |  | J/at-g | 75000
|  |  |  | -18314.57 |  | J/g | 1339.286
|  |  |  | kWh/t |  | J/t | 1339285714.3
|  |  |  | -366.2914 |  | kWh/t | 372.0238