## Balanco Massa
Gusa | % | Pesos | Sucata |  | Aço | % | Peso
Fe |  | 190200 | 30000 |  | Fe |  | 216311.1
C | 4.2 | 8400 |  |  | C | 0.05 | 108.2097
Si | 0.7 | 1400 |  |  | Peso aco |  | 216419.3
Tg | 1350 | 1623
Peso | 200000
Escoria | % | Peso |  | CO
FeO | 25 | 5000 |  | 19347.51
SiO2 | 15 | 3000
CaO | 4 | 12000 |  | Oxigenio | Nm3
Peso T |  | 20000 |  | 13766.83 | 9636.782

## Balanco Termico
| Entrada | kcal |  | Saida |  | Taco | 1880.176
[6 empty] | T aco C | 1607.176
Fe gusa | 51975706.74 |  | Fe aco | 70064628.8
Si gusa | 1010874.62 |  | C aco | 69745.55
C gusa | 4374615.84 |  | CO | -9596216.3
Fe sucata | 0 |  | FeO | -2302551.2
|  |  | SiO2 | -9055540.6
CaO | -32418000 |  | CaO | -26446122.3
O2sopro | 0
TOTAL | 24943197.2 |  |  | 22733943.9 | diferenca | 2209253.3