## Balanço de Massa
| Gusa | Peso |  | Aço |  |  | Escoria | kg | B
Tg | 1350 |  |  | % | Peso | %CaO | 0.6 | 4000 | 4
%C | 4 | 8000 |  | 0.05 | 94.9449 | %SiO2 | 0.15 | 1000
%Si | 0.5 | 1000 |  | 0 |  | %FeO | 0.25 | 1666.667
%O | 0 |  |  | 0.048 | 91.1471 | TOTAL |  | 6666.667
Peso | 200000 |  |  | 189889.8
Peso Fe gusa |  | 191000
Peso Fe FeO |  | 1296.296
Peso Fe sobra |  | 189703.7 | Peso Fe aco | 189703.7 |  |  | Gas
[7 empty] | %CO | 100
[7 empty] | Peso | 18445.13
Peso de cao |  | 4000
Peso de oxigenio |  | 11534.92
N/m3 |  | 8074.447

## Balanco de Entalpia
T aco
|  |  | 2023.23 | 1750.23
| Entradas |  | Saidas
Fe gusa | 52194321.7 | Fe aco | 66789738.4
Si gusa | 722053.3 | O aco | 49167.81
C gusa | 4164700.8 | C aco | 67712.64
CaO | -37360 | CaO | 2170934.4
O2 | 0 | CO | -8346994.7
|  | SiO2 | -2975736.4
|  | FeO | -711106.3
| 57043715.8 |  | 57043715.8 |  | 9.909272e-07
Note on I13: Andre: Usar FERRAMENTAS-> SOLVER para que este valor seja =0 variando a temperatura do aço, ttaço, G3.