## Balanço Térmico
Kcal
| Entradas |  | Saidas
Fe gusa | 53791603 | Fe aço | 74451779.5668
C gusa | 4358780.8 | C aço | 75986.7424
Si gusa | 1465816.6 | O aço | 68645.8003
Fe sucata | 0 | SiO2 | -12662948.4363 | Diferença entre Hi e Hf dividida por 100000
CaO | -40522500 | CaO | -32100269.5272
O2 | 0 | Gas | -8080898.8414
|  | FeO | -2658595.0046
Hi | 19093700.4 | Hf | 19093700.3 | 1e-06

## Balanço Massa
Diferença entre Hi e Hf /100000
| Gusa | Sucata | Pesos |  | Aço | Pesos | 1e-06
Temperatura (K) | 1673 |  |  | Temperatura (K) | 2079.6313
Peso | 200000 | 20000 |  | Peso | 205225.7483
%C | 4 |  | 8000 | %C aço | 0.05 | 102.6129
%Si | 1 |  | 2000 | %O no aço | 0.06 | 123.1354
Fe |  | 20000 | 190000 | Peso de Fe |  | 205000
Basicidade | 3.5
% FeO | 25
%C%O | 0.003 |  |  | Peso de gas | 18564.0538 | CO
|  |  |  | Peso de O2 | 14504.0878
Peso de CaO | 15000
Peso de SiO2 | 4285.7143
Peso de FeO | 6428.5714
Peso Escoria | 25714.2857
Note on J2: Andre: Foi preciso dividir por 100000 para que o solver convergisse.
Células usadas no SOLVER
(Ferramentas-> Solver)
J2= valor de 0
Célula variável G4